## T1
pressure | temperature | loading | comment
[Pa] | [K] | [mg/g] | -
100 | 298.15 | 261.3953779 | -
200 | 298.15 | 279.7082681 | -
300 | 298.15 | 288.9560663 | -
400 | 298.15 | 294.7685709 | -
500 | 298.15 | 298.8177706 | -
600 | 298.15 | 301.8145967 | -
700 | 298.15 | 304.1227433 | -
800 | 298.15 | 305.951105 | -
900 | 298.15 | 307.4296678 | -
1000 | 298.15 | 308.6442293 | -
1100 | 298.15 | 309.6540474 | -
1200 | 298.15 | 310.5015508 | -
1300 | 298.15 | 311.2180225 | -
1400 | 298.15 | 311.8270965 | -
1500 | 298.15 | 312.3469992 | -
1600 | 298.15 | 312.7920358 | -
1700 | 298.15 | 313.1736071 | -
1800 | 298.15 | 313.5009206 | -
1900 | 298.15 | 313.7815005 | -
2000 | 298.15 | 314.0215603 | -
2100 | 298.15 | 314.2262794 | -
2200 | 298.15 | 314.4000119 | -
2300 | 298.15 | 314.546446 | -
2400 | 298.15 | 314.6687285 | -
2500 | 298.15 | 314.7695614 | -

## T2
pressure | temperature | loading | comment
[Pa] | [K] | [mg/g] | -
100 | 388.15 | 69.03307 | -
200 | 388.15 | 90.01335 | -
300 | 388.15 | 103.8554 | -
400 | 388.15 | 114.3241 | -
500 | 388.15 | 122.7826 | -
600 | 388.15 | 129.8936 | -
700 | 388.15 | 136.0336 | -
800 | 388.15 | 141.4381 | -
900 | 388.15 | 146.2649 | -
1000 | 388.15 | 150.6255 | -
1100 | 388.15 | 154.6014 | -
1200 | 388.15 | 158.2543 | -
1300 | 388.15 | 161.6318 | -
1400 | 388.15 | 164.7719 | -
1500 | 388.15 | 167.705 | -
1600 | 388.15 | 170.4559 | -
1700 | 388.15 | 173.0453 | -
1800 | 388.15 | 175.4905 | -
1900 | 388.15 | 177.8062 | -
2000 | 388.15 | 180.0048 | -
2100 | 388.15 | 182.0972 | -
2200 | 388.15 | 184.0927 | -
2300 | 388.15 | 185.9994 | -
2400 | 388.15 | 187.8245 | -
2500 | 388.15 | 189.5744 | -

## T3
pressure | temperature | loading | comment
[Pa] | [K] | [mg/g] | -
100 | 418.15 | 34.37374
200 | 418.15 | 48.68013
300 | 418.15 | 58.8292
400 | 418.15 | 66.86335
500 | 418.15 | 73.5761
600 | 418.15 | 79.37137
700 | 418.15 | 84.48654
800 | 418.15 | 89.07445
900 | 418.15 | 93.23995
1000 | 418.15 | 97.05844
1100 | 418.15 | 100.5861
1200 | 418.15 | 103.8662
1300 | 418.15 | 106.9326
1400 | 418.15 | 109.8125
1500 | 418.15 | 112.528
1600 | 418.15 | 115.0975
1700 | 418.15 | 117.5363
1800 | 418.15 | 119.8574
1900 | 418.15 | 122.0719
2000 | 418.15 | 124.1893
2100 | 418.15 | 126.2179
2200 | 418.15 | 128.165
2300 | 418.15 | 130.0369
2400 | 418.15 | 131.8393
2500 | 418.15 | 133.5771